## Sheet1
文件名 | X方向速度 | 平均线宽(像素) | 标准差(像素)
laser_line_X20_Y4795_20260208_182635.png | 20 | 17.33083 | 8.27357
laser_line_X23_Y4795_20260208_182653.png | 23 | 20.49926 | 6.15881
laser_line_X26_Y4795_20260208_182711.png | 26 | 21.19833 | 4.894323
laser_line_X29_Y4795_20260208_182728.png | 29 | 21.02126 | 3.908675
laser_line_X32_Y4795_20260208_182744.png | 32 | 19.50975 | 3.978254
laser_line_X35_Y4795_20260208_182800.png | 35 | 18.9568 | 3.764551
laser_line_X38_Y4795_20260208_182815.png | 38 | 19.20036 | 4.32022
laser_line_X41_Y4795_20260208_182830.png | 41 | 19.93657 | 3.184572
laser_line_X44_Y4795_20260208_182845.png | 44 | 18.37593 | 3.589669
laser_line_X47_Y4795_20260208_182859.png | 47 | 17.38554 | 3.548893